## Sheet1
Foil | Circumfrence (mm) | Thickness (mm) | weight (g) | Density (g/cm^3)
In 1 | 50 | 1.01 | 14.46 | 7.291718
In 2 | 50 | 1.03 | 14.32 | 7.080904
In 3 | 49.6 | 1.1 | 14.47 | 6.808249
Ti 1 | 49.9 | 0.96 | 8.46 | 4.506309
Ti 2 | 49.88 | 0.97 | 8.38 | 4.421222
Ti 3 | 49.7 | 1 | 8.42 | 4.340325
Al 1 | 49.87 | 1.01 | 5.33 | 2.70178
Al 2 | 49.85 | 1.02 | 5.29 | 2.657346
Al 3 | 49.7 | 1 | 5.28 | 2.721724
Zr 1 | 49.92 | 1.05 | 12.98 | 6.316248
Zr 2 | 49.77 | 1.04 | 13.19 | 6.519272
Zr 3 | 49.7 | 1 | 13.14 | 6.773381
Ni 1 | 49.53 | 1.01 | 17.29 | 8.88505
Ni 2 | 49.4 | 1 | 16.94 | 8.838579
Ni 3 | 49.7 | 1 | 17.27 | 8.902305
Cu 1 | 49.8 | 1 | 17.52 | 8.994942
Cu 2 | 49.8 | 1.1 | 17.68 | 8.251897